## Sheet1
wavelength/nm | 量子产率ф | A*exp(-(λ-mean)²/σ²)
200 | 1.739904e-06 | A | 0.0008115647
200.1 | 1.766191e-06 | mean | 281.6
200.2 | 1.792842e-06 | σ | 32.98
200.3 | 1.819862e-06
200.4 | 1.847255e-06
200.5 | 1.875026e-06
200.6 | 1.903179e-06
200.7 | 1.93172e-06
200.8 | 1.960652e-06
200.9 | 1.989981e-06
201 | 2.019712e-06
201.1 | 2.049849e-06
201.2 | 2.080398e-06
201.3 | 2.111363e-06
201.4 | 2.14275e-06
201.5 | 2.174563e-06
201.6 | 2.206808e-06
201.7 | 2.23949e-06
201.8 | 2.272614e-06
201.9 | 2.306186e-06
202 | 2.34021e-06
202.1 | 2.374693e-06
202.2 | 2.40964e-06
202.3 | 2.445056e-06
202.4 | 2.480947e-06
202.5 | 2.517318e-06
202.6 | 2.554176e-06
202.7 | 2.591526e-06
202.8 | 2.629374e-06
202.9 | 2.667725e-06
203 | 2.706586e-06
203.1 | 2.745962e-06
203.2 | 2.78586e-06
203.3 | 2.826286e-06
203.4 | 2.867246e-06
203.5 | 2.908746e-06
203.6 | 2.950792e-06
203.7 | 2.993391e-06
203.8 | 3.036549e-06
203.9 | 3.080273e-06
204 | 3.124569e-06
204.1 | 3.169443e-06
204.2 | 3.214903e-06
204.3 | 3.260955e-06
204.4 | 3.307606e-06
204.5 | 3.354863e-06
204.6 | 3.402732e-06
204.7 | 3.451221e-06
204.8 | 3.500336e-06
204.9 | 3.550085e-06
205 | 3.600475e-06
205.1 | 3.651513e-06
205.2 | 3.703207e-06
205.3 | 3.755563e-06
205.4 | 3.808589e-06
205.5 | 3.862293e-06
205.6 | 3.916683e-06
205.7 | 3.971765e-06
205.8 | 4.027548e-06
205.9 | 4.084039e-06
206 | 4.141246e-06
206.1 | 4.199177e-06
206.2 | 4.257841e-06
206.3 | 4.317245e-06
206.4 | 4.377397e-06
206.5 | 4.438305e-06
206.6 | 4.499978e-06
206.7 | 4.562425e-06
206.8 | 4.625652e-06
206.9 | 4.68967e-06
207 | 4.754487e-06
207.1 | 4.82011e-06
207.2 | 4.88655e-06
207.3 | 4.953814e-06
207.4 | 5.021912e-06
207.5 | 5.090852e-06
207.6 | 5.160644e-06
207.7 | 5.231296e-06
207.8 | 5.302818e-06
207.9 | 5.375219e-06
208 | 5.448509e-06
208.1 | 5.522696e-06
208.2 | 5.597791e-06
208.3 | 5.673802e-06
208.4 | 5.750739e-06
208.5 | 5.828613e-06
208.6 | 5.907433e-06
208.7 | 5.987208e-06
208.8 | 6.067949e-06
208.9 | 6.149666e-06
209 | 6.232369e-06
209.1 | 6.316068e-06
209.2 | 6.400773e-06
209.3 | 6.486495e-06
209.4 | 6.573244e-06
209.5 | 6.66103e-06
209.6 | 6.749865e-06
209.7 | 6.839759e-06
209.8 | 6.930723e-06
209.9 | 7.022767e-06
210 | 7.115903e-06
210.1 | 7.210142e-06
210.2 | 7.305494e-06
210.3 | 7.401971e-06
210.4 | 7.499584e-06
210.5 | 7.598345e-06
210.6 | 7.698265e-06
210.7 | 7.799356e-06
210.8 | 7.901628e-06
210.9 | 8.005095e-06
211 | 8.109767e-06
211.1 | 8.215657e-06
211.2 | 8.322776e-06
211.3 | 8.431137e-06
211.4 | 8.540752e-06
211.5 | 8.651633e-06
211.6 | 8.763792e-06
211.7 | 8.877242e-06
211.8 | 8.991995e-06
211.9 | 9.108064e-06
212 | 9.225462e-06
212.1 | 9.344201e-06
212.2 | 9.464295e-06
212.3 | 9.585755e-06
212.4 | 9.708596e-06
212.5 | 9.83283e-06
212.6 | 9.958471e-06
212.7 | 1.008553e-05
212.8 | 1.021403e-05
212.9 | 1.034397e-05
213 | 1.047537e-05
213.1 | 1.060824e-05
213.2 | 1.074261e-05
213.3 | 1.087847e-05
213.4 | 1.101585e-05
213.5 | 1.115477e-05
213.6 | 1.129522e-05
213.7 | 1.143723e-05
213.8 | 1.158082e-05
213.9 | 1.172599e-05
214 | 1.187277e-05
214.1 | 1.202116e-05
214.2 | 1.217118e-05
214.3 | 1.232285e-05
214.4 | 1.247617e-05
214.5 | 1.263118e-05
214.6 | 1.278787e-05
214.7 | 1.294627e-05
214.8 | 1.310639e-05
214.9 | 1.326825e-05
215 | 1.343185e-05
215.1 | 1.359723e-05
215.2 | 1.376439e-05
215.3 | 1.393335e-05
215.4 | 1.410412e-05
215.5 | 1.427672e-05
215.6 | 1.445117e-05
215.7 | 1.462749e-05
215.8 | 1.480568e-05
215.9 | 1.498576e-05
216 | 1.516776e-05
216.1 | 1.535169e-05
216.2 | 1.553756e-05
216.3 | 1.572539e-05
216.4 | 1.59152e-05
216.5 | 1.6107e-05
216.6 | 1.630082e-05
216.7 | 1.649666e-05
216.8 | 1.669456e-05
216.9 | 1.689451e-05
217 | 1.709655e-05
217.1 | 1.730068e-05
217.2 | 1.750693e-05
217.3 | 1.771531e-05
217.4 | 1.792584e-05
217.5 | 1.813854e-05
217.6 | 1.835343e-05
217.7 | 1.857052e-05
217.8 | 1.878983e-05
217.9 | 1.901139e-05
218 | 1.92352e-05
218.1 | 1.946129e-05
218.2 | 1.968967e-05
218.3 | 1.992037e-05
218.4 | 2.015341e-05
218.5 | 2.038879e-05
218.6 | 2.062654e-05
218.7 | 2.086668e-05
218.8 | 2.110923e-05
218.9 | 2.135421e-05
219 | 2.160163e-05
219.1 | 2.185151e-05
219.2 | 2.210388e-05
219.3 | 2.235876e-05
219.4 | 2.261616e-05
219.5 | 2.28761e-05
219.6 | 2.31386e-05
219.7 | 2.340368e-05
219.8 | 2.367137e-05
219.9 | 2.394167e-05
220 | 2.421462e-05
220.1 | 2.449023e-05
220.2 | 2.476852e-05
220.3 | 2.504951e-05
220.4 | 2.533323e-05
220.5 | 2.561969e-05
220.6 | 2.590891e-05
220.7 | 2.620091e-05
220.8 | 2.649572e-05
220.9 | 2.679335e-05
221 | 2.709382e-05
221.1 | 2.739717e-05
221.2 | 2.77034e-05
221.3 | 2.801253e-05
221.4 | 2.83246e-05
221.5 | 2.863961e-05
221.6 | 2.89576e-05
221.7 | 2.927858e-05
221.8 | 2.960257e-05
221.9 | 2.99296e-05
222 | 3.025968e-05
222.1 | 3.059284e-05
222.2 | 3.09291e-05
222.3 | 3.126849e-05
222.4 | 3.161101e-05
222.5 | 3.19567e-05
222.6 | 3.230558e-05
222.7 | 3.265766e-05
222.8 | 3.301297e-05
222.9 | 3.337154e-05
223 | 3.373338e-05
223.1 | 3.409852e-05
223.2 | 3.446697e-05
223.3 | 3.483877e-05
223.4 | 3.521393e-05
223.5 | 3.559247e-05
223.6 | 3.597442e-05
223.7 | 3.63598e-05
223.8 | 3.674864e-05
223.9 | 3.714095e-05
224 | 3.753676e-05
224.1 | 3.793609e-05
224.2 | 3.833896e-05
224.3 | 3.87454e-05
224.4 | 3.915542e-05
224.5 | 3.956906e-05
224.6 | 3.998634e-05
224.7 | 4.040727e-05
224.8 | 4.083188e-05
224.9 | 4.126019e-05
225 | 4.169223e-05
225.1 | 4.212802e-05
225.2 | 4.256758e-05
225.3 | 4.301094e-05
225.4 | 4.345811e-05
225.5 | 4.390913e-05
225.6 | 4.436401e-05
225.7 | 4.482278e-05
225.8 | 4.528546e-05
225.9 | 4.575208e-05
226 | 4.622266e-05
226.1 | 4.669721e-05
226.2 | 4.717577e-05
226.3 | 4.765836e-05
226.4 | 4.8145e-05
226.5 | 4.863572e-05
226.6 | 4.913053e-05
226.7 | 4.962946e-05
226.8 | 5.013254e-05
226.9 | 5.063979e-05
227 | 5.115123e-05
227.1 | 5.166689e-05
227.2 | 5.218678e-05
227.3 | 5.271094e-05
227.4 | 5.323938e-05
227.5 | 5.377213e-05
227.6 | 5.430921e-05
227.7 | 5.485065e-05
227.8 | 5.539647e-05
227.9 | 5.594669e-05
228 | 5.650134e-05
228.1 | 5.706044e-05
228.2 | 5.762401e-05
228.3 | 5.819207e-05
228.4 | 5.876466e-05
228.5 | 5.934178e-05
228.6 | 5.992348e-05
228.7 | 6.050976e-05
228.8 | 6.110066e-05
228.9 | 6.169619e-05
229 | 6.229638e-05
229.1 | 6.290125e-05
229.2 | 6.351083e-05
229.3 | 6.412514e-05
229.4 | 6.47442e-05
229.5 | 6.536803e-05
229.6 | 6.599666e-05
229.7 | 6.663011e-05
229.8 | 6.72684e-05
229.9 | 6.791156e-05
230 | 6.855961e-05
230.1 | 6.921256e-05
230.2 | 6.987046e-05
230.3 | 7.053331e-05
230.4 | 7.120113e-05
230.5 | 7.187396e-05
230.6 | 7.255182e-05
230.7 | 7.323472e-05
230.8 | 7.392269e-05
230.9 | 7.461574e-05
231 | 7.531392e-05
231.1 | 7.601722e-05
231.2 | 7.672569e-05
231.3 | 7.743933e-05
231.4 | 7.815817e-05
231.5 | 7.888224e-05
231.6 | 7.961155e-05
231.7 | 8.034612e-05
231.8 | 8.108599e-05
231.9 | 8.183116e-05
232 | 8.258166e-05
232.1 | 8.333751e-05
232.2 | 8.409873e-05
232.3 | 8.486534e-05
232.4 | 8.563737e-05
232.5 | 8.641484e-05
232.6 | 8.719775e-05
232.7 | 8.798615e-05
232.8 | 8.878003e-05
232.9 | 8.957944e-05
233 | 9.038438e-05
233.1 | 9.119488e-05
233.2 | 9.201095e-05
233.3 | 9.283262e-05
233.4 | 9.36599e-05
233.5 | 9.449282e-05
233.6 | 9.533139e-05
233.7 | 9.617564e-05
233.8 | 9.702558e-05
233.9 | 9.788123e-05
234 | 9.874261e-05
234.1 | 9.960974e-05
234.2 | 0.0001004826
234.3 | 0.0001013613
234.4 | 0.0001022458
234.5 | 0.0001031361
234.6 | 0.0001040323
234.7 | 0.0001049343
234.8 | 0.0001058421
234.9 | 0.0001067559
235 | 0.0001076756
235.1 | 0.0001086012
235.2 | 0.0001095327
235.3 | 0.0001104702
235.4 | 0.0001114137
235.5 | 0.0001123632
235.6 | 0.0001133187
235.7 | 0.0001142802
235.8 | 0.0001152477
235.9 | 0.0001162213
236 | 0.000117201
236.1 | 0.0001181868
236.2 | 0.0001191786
236.3 | 0.0001201766
236.4 | 0.0001211807
236.5 | 0.0001221909
236.6 | 0.0001232073
236.7 | 0.0001242299
236.8 | 0.0001252586
236.9 | 0.0001262936
237 | 0.0001273347
237.1 | 0.0001283821
237.2 | 0.0001294357
237.3 | 0.0001304956
237.4 | 0.0001315617
237.5 | 0.0001326341
237.6 | 0.0001337128
237.7 | 0.0001347977
237.8 | 0.000135889
237.9 | 0.0001369866
238 | 0.0001380905
238.1 | 0.0001392007
238.2 | 0.0001403173
238.3 | 0.0001414403
238.4 | 0.0001425696
238.5 | 0.0001437053
238.6 | 0.0001448474
238.7 | 0.0001459958
238.8 | 0.0001471507
238.9 | 0.000148312
239 | 0.0001494797
239.1 | 0.0001506538
239.2 | 0.0001518343
239.3 | 0.0001530213
239.4 | 0.0001542147
239.5 | 0.0001554146
239.6 | 0.0001566209
239.7 | 0.0001578337
239.8 | 0.000159053
239.9 | 0.0001602787
240 | 0.0001615109
240.1 | 0.0001627496
240.2 | 0.0001639948
240.3 | 0.0001652465
240.4 | 0.0001665046
240.5 | 0.0001677693
240.6 | 0.0001690404
240.7 | 0.000170318
240.8 | 0.0001716022
240.9 | 0.0001728928
241 | 0.00017419
241.1 | 0.0001754936
241.2 | 0.0001768038
241.3 | 0.0001781205
241.4 | 0.0001794436
241.5 | 0.0001807733
241.6 | 0.0001821095
241.7 | 0.0001834522
241.8 | 0.0001848014
241.9 | 0.0001861571
242 | 0.0001875192
242.1 | 0.0001888879
242.2 | 0.0001902631
242.3 | 0.0001916447
242.4 | 0.0001930329
242.5 | 0.0001944275
242.6 | 0.0001958286
242.7 | 0.0001972362
242.8 | 0.0001986502
242.9 | 0.0002000707
243 | 0.0002014976
243.1 | 0.000202931
243.2 | 0.0002043708
243.3 | 0.0002058171
243.4 | 0.0002072698
243.5 | 0.0002087289
243.6 | 0.0002101944
243.7 | 0.0002116663
243.8 | 0.0002131445
243.9 | 0.0002146292
244 | 0.0002161202
244.1 | 0.0002176176
244.2 | 0.0002191214
244.3 | 0.0002206314
244.4 | 0.0002221478
244.5 | 0.0002236705
244.6 | 0.0002251995
244.7 | 0.0002267348
244.8 | 0.0002282763
244.9 | 0.0002298241
245 | 0.0002313782
245.1 | 0.0002329384
245.2 | 0.0002345049
245.3 | 0.0002360776
245.4 | 0.0002376564
245.5 | 0.0002392414
245.6 | 0.0002408326
245.7 | 0.0002424299
245.8 | 0.0002440332
245.9 | 0.0002456427
246 | 0.0002472582
246.1 | 0.0002488798
246.2 | 0.0002505074
246.3 | 0.000252141
246.4 | 0.0002537807
246.5 | 0.0002554262
246.6 | 0.0002570777
246.7 | 0.0002587352
246.8 | 0.0002603985
246.9 | 0.0002620677
247 | 0.0002637428
247.1 | 0.0002654237
247.2 | 0.0002671103
247.3 | 0.0002688028
247.4 | 0.000270501
247.5 | 0.0002722049
247.6 | 0.0002739146
247.7 | 0.0002756299
247.8 | 0.0002773508
247.9 | 0.0002790774
248 | 0.0002808095
248.1 | 0.0002825472
248.2 | 0.0002842904
248.3 | 0.0002860391
248.4 | 0.0002877933
248.5 | 0.0002895529
248.6 | 0.0002913179
248.7 | 0.0002930883
248.8 | 0.000294864
248.9 | 0.0002966451
249 | 0.0002984314
249.1 | 0.0003002229
249.2 | 0.0003020196
249.3 | 0.0003038215
249.4 | 0.0003056286
249.5 | 0.0003074407
249.6 | 0.0003092579
249.7 | 0.0003110801
249.8 | 0.0003129073
249.9 | 0.0003147394
250 | 0.0003165764
250.1 | 0.0003184183
250.2 | 0.0003202651
250.3 | 0.0003221166
250.4 | 0.0003239728
250.5 | 0.0003258338
250.6 | 0.0003276995
250.7 | 0.0003295697
250.8 | 0.0003314445
250.9 | 0.0003333239
251 | 0.0003352078
251.1 | 0.0003370961
251.2 | 0.0003389888
251.3 | 0.0003408859
251.4 | 0.0003427873
251.5 | 0.0003446929
251.6 | 0.0003466028
251.7 | 0.0003485169
251.8 | 0.0003504351
251.9 | 0.0003523573
252 | 0.0003542836
252.1 | 0.0003562139
252.2 | 0.0003581481
252.3 | 0.0003600862
252.4 | 0.0003620281
252.5 | 0.0003639738
252.6 | 0.0003659232
252.7 | 0.0003678763
252.8 | 0.000369833
252.9 | 0.0003717933
253 | 0.0003737571
253.1 | 0.0003757244
253.2 | 0.000377695
253.3 | 0.0003796691
253.4 | 0.0003816464
253.5 | 0.000383627
253.6 | 0.0003856108
253.7 | 0.0003875977
253.8 | 0.0003895876
253.9 | 0.0003915806
254 | 0.0003935766
254.1 | 0.0003955754
254.2 | 0.0003975771
254.3 | 0.0003995816
254.4 | 0.0004015888
254.5 | 0.0004035986
254.6 | 0.0004056111
254.7 | 0.0004076261
254.8 | 0.0004096436
254.9 | 0.0004116635
255 | 0.0004136857
255.1 | 0.0004157102
255.2 | 0.000417737
255.3 | 0.0004197659
255.4 | 0.0004217969
255.5 | 0.00042383
255.6 | 0.000425865
255.7 | 0.0004279019
255.8 | 0.0004299407
255.9 | 0.0004319812
256 | 0.0004340234
256.1 | 0.0004360673
256.2 | 0.0004381127
256.3 | 0.0004401597
256.4 | 0.0004422081
256.5 | 0.0004442578
256.6 | 0.0004463088
256.7 | 0.0004483611
256.8 | 0.0004504145
256.9 | 0.000452469
257 | 0.0004545245
257.1 | 0.0004565809
257.2 | 0.0004586383
257.3 | 0.0004606964
257.4 | 0.0004627552
257.5 | 0.0004648147
257.6 | 0.0004668748
257.7 | 0.0004689354
257.8 | 0.0004709964
257.9 | 0.0004730578
258 | 0.0004751195
258.1 | 0.0004771813
258.2 | 0.0004792434
258.3 | 0.0004813054
258.4 | 0.0004833675
258.5 | 0.0004854295
258.6 | 0.0004874913
258.7 | 0.0004895528
258.8 | 0.0004916141
258.9 | 0.0004936749
259 | 0.0004957352
259.1 | 0.000497795
259.2 | 0.0004998542
259.3 | 0.0005019127
259.4 | 0.0005039703
259.5 | 0.0005060271
259.6 | 0.000508083
259.7 | 0.0005101378
259.8 | 0.0005121915
259.9 | 0.0005142441
260 | 0.0005162953
260.1 | 0.0005183452
260.2 | 0.0005203937
260.3 | 0.0005224407
260.4 | 0.0005244861
260.5 | 0.0005265298
260.6 | 0.0005285717
260.7 | 0.0005306118
260.8 | 0.00053265
260.9 | 0.0005346862
261 | 0.0005367203
261.1 | 0.0005387522
261.2 | 0.0005407819
261.3 | 0.0005428093
261.4 | 0.0005448342
261.5 | 0.0005468566
261.6 | 0.0005488765
261.7 | 0.0005508936
261.8 | 0.0005529081
261.9 | 0.0005549196
262 | 0.0005569283
262.1 | 0.0005589339
262.2 | 0.0005609365
262.3 | 0.0005629359
262.4 | 0.000564932
262.5 | 0.0005669248
262.6 | 0.0005689141
262.7 | 0.0005709
262.8 | 0.0005728822
262.9 | 0.0005748607
263 | 0.0005768355
263.1 | 0.0005788064
263.2 | 0.0005807733
263.3 | 0.0005827363
263.4 | 0.0005846951
263.5 | 0.0005866497
263.6 | 0.0005886
263.7 | 0.000590546
263.8 | 0.0005924874
263.9 | 0.0005944244
264 | 0.0005963567
264.1 | 0.0005982843
264.2 | 0.000600207
264.3 | 0.0006021249
264.4 | 0.0006040378
264.5 | 0.0006059457
264.6 | 0.0006078483
264.7 | 0.0006097458
264.8 | 0.0006116379
264.9 | 0.0006135246
265 | 0.0006154059
265.1 | 0.0006172815
265.2 | 0.0006191515
265.3 | 0.0006210157
265.4 | 0.0006228741
265.5 | 0.0006247265
265.6 | 0.000626573
265.7 | 0.0006284133
265.8 | 0.0006302475
265.9 | 0.0006320753
266 | 0.0006338969
266.1 | 0.000635712
266.2 | 0.0006375205
266.3 | 0.0006393225
266.4 | 0.0006411177
266.5 | 0.0006429062
266.6 | 0.0006446878
266.7 | 0.0006464625
266.8 | 0.0006482301
266.9 | 0.0006499907
267 | 0.000651744
267.1 | 0.00065349
267.2 | 0.0006552286
267.3 | 0.0006569598
267.4 | 0.0006586835
267.5 | 0.0006603995
267.6 | 0.0006621079
267.7 | 0.0006638084
267.8 | 0.0006655011
267.9 | 0.0006671858
268 | 0.0006688625
268.1 | 0.0006705311
268.2 | 0.0006721915
268.3 | 0.0006738436
268.4 | 0.0006754873
268.5 | 0.0006771226
268.6 | 0.0006787494
268.7 | 0.0006803675
268.8 | 0.000681977
268.9 | 0.0006835778
269 | 0.0006851697
269.1 | 0.0006867526
269.2 | 0.0006883266
269.3 | 0.0006898915
269.4 | 0.0006914472
269.5 | 0.0006929937
269.6 | 0.0006945309
269.7 | 0.0006960587
269.8 | 0.000697577
269.9 | 0.0006990858
270 | 0.000700585
270.1 | 0.0007020744
270.2 | 0.0007035542
270.3 | 0.000705024
270.4 | 0.0007064839
270.5 | 0.0007079339
270.6 | 0.0007093738
270.7 | 0.0007108035
270.8 | 0.000712223
270.9 | 0.0007136323
271 | 0.0007150311
271.1 | 0.0007164196
271.2 | 0.0007177975
271.3 | 0.0007191649
271.4 | 0.0007205216
271.5 | 0.0007218676
271.6 | 0.0007232028
271.7 | 0.0007245272
271.8 | 0.0007258406
271.9 | 0.0007271431
272 | 0.0007284345
272.1 | 0.0007297148
272.2 | 0.0007309839
272.3 | 0.0007322417
272.4 | 0.0007334882
272.5 | 0.0007347233
272.6 | 0.000735947
272.7 | 0.0007371591
272.8 | 0.0007383597
272.9 | 0.0007395486
273 | 0.0007407258
273.1 | 0.0007418913
273.2 | 0.0007430449
273.3 | 0.0007441866
273.4 | 0.0007453164
273.5 | 0.0007464342
273.6 | 0.0007475399
273.7 | 0.0007486335
273.8 | 0.0007497148
273.9 | 0.000750784
274 | 0.0007518408
274.1 | 0.0007528853
274.2 | 0.0007539174
274.3 | 0.000754937
274.4 | 0.0007559441
274.5 | 0.0007569386
274.6 | 0.0007579205
274.7 | 0.0007588897
274.8 | 0.0007598462
274.9 | 0.0007607898
275 | 0.0007617207
275.1 | 0.0007626387
275.2 | 0.0007635437
275.3 | 0.0007644357
275.4 | 0.0007653148
275.5 | 0.0007661807
275.6 | 0.0007670335
275.7 | 0.0007678732
275.8 | 0.0007686996
275.9 | 0.0007695128
276 | 0.0007703127
276.1 | 0.0007710992
276.2 | 0.0007718723
276.3 | 0.000772632
276.4 | 0.0007733782
276.5 | 0.0007741109
276.6 | 0.0007748301
276.7 | 0.0007755357
276.8 | 0.0007762276
276.9 | 0.0007769059
277 | 0.0007775704
277.1 | 0.0007782213
277.2 | 0.0007788583
277.3 | 0.0007794815
277.4 | 0.0007800909
277.5 | 0.0007806864
277.6 | 0.000781268
277.7 | 0.0007818357
277.8 | 0.0007823894
277.9 | 0.000782929
278 | 0.0007834547
278.1 | 0.0007839663
278.2 | 0.0007844637
278.3 | 0.0007849471
278.4 | 0.0007854163
278.5 | 0.0007858714
278.6 | 0.0007863123
278.7 | 0.0007867389
278.8 | 0.0007871513
278.9 | 0.0007875494
279 | 0.0007879333
279.1 | 0.0007883028
279.2 | 0.000788658
279.3 | 0.0007889989
279.4 | 0.0007893254
279.5 | 0.0007896375
279.6 | 0.0007899352
279.7 | 0.0007902185
279.8 | 0.0007904874
279.9 | 0.0007907418
280 | 0.0007909817
280.1 | 0.0007912072
280.2 | 0.0007914182
280.3 | 0.0007916146
280.4 | 0.0007917966
280.5 | 0.0007919641
280.6 | 0.000792117
280.7 | 0.0007922554
280.8 | 0.0007923792
280.9 | 0.0007924885
281 | 0.0007925832
281.1 | 0.0007926634
281.2 | 0.000792729
281.3 | 0.00079278
281.4 | 0.0007928164
281.5 | 0.0007928383
281.6 | 0.0007928456
281.7 | 0.0007928383
281.8 | 0.0007928164
281.9 | 0.00079278
282 | 0.000792729
282.1 | 0.0007926634
282.2 | 0.0007925832
282.3 | 0.0007924885
282.4 | 0.0007923792
282.5 | 0.0007922554
282.6 | 0.000792117
282.7 | 0.0007919641
282.8 | 0.0007917966
282.9 | 0.0007916146
283 | 0.0007914182
283.1 | 0.0007912072
283.2 | 0.0007909817
283.3 | 0.0007907418
283.4 | 0.0007904874
283.5 | 0.0007902185
283.6 | 0.0007899352
283.7 | 0.0007896375
283.8 | 0.0007893254
283.9 | 0.0007889989
284 | 0.000788658
284.1 | 0.0007883028
284.2 | 0.0007879333
284.3 | 0.0007875494
284.4 | 0.0007871513
284.5 | 0.0007867389
284.6 | 0.0007863123
284.7 | 0.0007858714
284.8 | 0.0007854163
284.9 | 0.0007849471
285 | 0.0007844637
285.1 | 0.0007839663
285.2 | 0.0007834547
285.3 | 0.000782929
285.4 | 0.0007823894
285.5 | 0.0007818357
285.6 | 0.000781268
285.7 | 0.0007806864
285.8 | 0.0007800909
285.9 | 0.0007794815
286 | 0.0007788583
286.1 | 0.0007782213
286.2 | 0.0007775704
286.3 | 0.0007769059
286.4 | 0.0007762276
286.5 | 0.0007755357
286.6 | 0.0007748301
286.7 | 0.0007741109
286.8 | 0.0007733782
286.9 | 0.000772632
287 | 0.0007718723
287.1 | 0.0007710992
287.2 | 0.0007703127
287.3 | 0.0007695128
287.4 | 0.0007686996
287.5 | 0.0007678732
287.6 | 0.0007670335
287.7 | 0.0007661807
287.8 | 0.0007653148
287.9 | 0.0007644357
288 | 0.0007635437
288.1 | 0.0007626387
288.2 | 0.0007617207
288.3 | 0.0007607898
288.4 | 0.0007598462
288.5 | 0.0007588897
288.6 | 0.0007579205
288.7 | 0.0007569386
288.8 | 0.0007559441
288.9 | 0.000754937
289 | 0.0007539174
289.1 | 0.0007528853
289.2 | 0.0007518408
289.3 | 0.000750784
289.4 | 0.0007497148
289.5 | 0.0007486335
289.6 | 0.0007475399
289.7 | 0.0007464342
289.8 | 0.0007453164
289.9 | 0.0007441866
290 | 0.0007430449
290.1 | 0.0007418913
290.2 | 0.0007407258
290.3 | 0.0007395486
290.4 | 0.0007383597
290.5 | 0.0007371591
290.6 | 0.000735947
290.7 | 0.0007347233
290.8 | 0.0007334882
290.9 | 0.0007322417
291 | 0.0007309839
291.1 | 0.0007297148
291.2 | 0.0007284345
291.3 | 0.0007271431
291.4 | 0.0007258406
291.5 | 0.0007245272
291.6 | 0.0007232028
291.7 | 0.0007218676
291.8 | 0.0007205216
291.9 | 0.0007191649
292 | 0.0007177975
292.1 | 0.0007164196
292.2 | 0.0007150311
292.3 | 0.0007136323
292.4 | 0.000712223
292.5 | 0.0007108035
292.6 | 0.0007093738
292.7 | 0.0007079339
292.8 | 0.0007064839
292.9 | 0.000705024
293 | 0.0007035542
293.1 | 0.0007020744
293.2 | 0.000700585
293.3 | 0.0006990858
293.4 | 0.000697577
293.5 | 0.0006960587
293.6 | 0.0006945309
293.7 | 0.0006929937
293.8 | 0.0006914472
293.9 | 0.0006898915
294 | 0.0006883266
294.1 | 0.0006867526
294.2 | 0.0006851697
294.3 | 0.0006835778
294.4 | 0.000681977
294.5 | 0.0006803675
294.6 | 0.0006787494
294.7 | 0.0006771226
294.8 | 0.0006754873
294.9 | 0.0006738436
295 | 0.0006721915
295.1 | 0.0006705311
295.2 | 0.0006688625
295.3 | 0.0006671858
295.4 | 0.0006655011
295.5 | 0.0006638084
295.6 | 0.0006621079
295.7 | 0.0006603995
295.8 | 0.0006586835
295.9 | 0.0006569598
296 | 0.0006552286
296.1 | 0.00065349
296.2 | 0.000651744
296.3 | 0.0006499907
296.4 | 0.0006482301
296.5 | 0.0006464625
296.6 | 0.0006446878
296.7 | 0.0006429062
296.8 | 0.0006411177
296.9 | 0.0006393225
297 | 0.0006375205
297.1 | 0.000635712
297.2 | 0.0006338969
297.3 | 0.0006320753
297.4 | 0.0006302475
297.5 | 0.0006284133
297.6 | 0.000626573
297.7 | 0.0006247265
297.8 | 0.0006228741
297.9 | 0.0006210157
298 | 0.0006191515
298.1 | 0.0006172815
298.2 | 0.0006154059
298.3 | 0.0006135246
298.4 | 0.0006116379
298.5 | 0.0006097458
298.6 | 0.0006078483
298.7 | 0.0006059457
298.8 | 0.0006040378
298.9 | 0.0006021249
299 | 0.000600207
299.1 | 0.0005982843
299.2 | 0.0005963567
299.3 | 0.0005944244
299.4 | 0.0005924874
299.5 | 0.000590546
299.6 | 0.0005886
299.7 | 0.0005866497
299.8 | 0.0005846951
299.9 | 0.0005827363
300 | 0.0005807733
300.1 | 0.0005788064
300.2 | 0.0005768355
300.3 | 0.0005748607
300.4 | 0.0005728822
300.5 | 0.0005709
300.6 | 0.0005689141
300.7 | 0.0005669248
300.8 | 0.000564932
300.9 | 0.0005629359
301 | 0.0005609365
301.1 | 0.0005589339
301.2 | 0.0005569283
301.3 | 0.0005549196
301.4 | 0.0005529081
301.5 | 0.0005508936
301.6 | 0.0005488765
301.7 | 0.0005468566
301.8 | 0.0005448342
301.9 | 0.0005428093
302 | 0.0005407819
302.1 | 0.0005387522
302.2 | 0.0005367203
302.3 | 0.0005346862
302.4 | 0.00053265
302.5 | 0.0005306118
302.6 | 0.0005285717
302.7 | 0.0005265298
302.8 | 0.0005244861
302.9 | 0.0005224407
303 | 0.0005203937
303.1 | 0.0005183452
303.2 | 0.0005162953
303.3 | 0.0005142441
303.4 | 0.0005121915
303.5 | 0.0005101378
303.6 | 0.000508083
303.7 | 0.0005060271
303.8 | 0.0005039703
303.9 | 0.0005019127
304 | 0.0004998542
304.1 | 0.000497795
304.2 | 0.0004957352
304.3 | 0.0004936749
304.4 | 0.0004916141
304.5 | 0.0004895528
304.6 | 0.0004874913
304.7 | 0.0004854295
304.8 | 0.0004833675
304.9 | 0.0004813054
305 | 0.0004792434
305.1 | 0.0004771813
305.2 | 0.0004751195
305.3 | 0.0004730578
305.4 | 0.0004709964
305.5 | 0.0004689354
305.6 | 0.0004668748
305.7 | 0.0004648147
305.8 | 0.0004627552
305.9 | 0.0004606964
306 | 0.0004586383
306.1 | 0.0004565809
306.2 | 0.0004545245
306.3 | 0.000452469
306.4 | 0.0004504145
306.5 | 0.0004483611
306.6 | 0.0004463088
306.7 | 0.0004442578
306.8 | 0.0004422081
306.9 | 0.0004401597
307 | 0.0004381127
307.1 | 0.0004360673
307.2 | 0.0004340234
307.3 | 0.0004319812
307.4 | 0.0004299407
307.5 | 0.0004279019
307.6 | 0.000425865
307.7 | 0.00042383
307.8 | 0.0004217969
307.9 | 0.0004197659
308 | 0.000417737
308.1 | 0.0004157102
308.2 | 0.0004136857
308.3 | 0.0004116635
308.4 | 0.0004096436
308.5 | 0.0004076261
308.6 | 0.0004056111
308.7 | 0.0004035986
308.8 | 0.0004015888
308.9 | 0.0003995816
309 | 0.0003975771
309.1 | 0.0003955754
309.2 | 0.0003935766
309.3 | 0.0003915806
309.4 | 0.0003895876
309.5 | 0.0003875977
309.6 | 0.0003856108
309.7 | 0.000383627
309.8 | 0.0003816464
309.9 | 0.0003796691
310 | 0.000377695
310.1 | 0.0003757244
310.2 | 0.0003737571
310.3 | 0.0003717933
310.4 | 0.000369833
310.5 | 0.0003678763
310.6 | 0.0003659232
310.7 | 0.0003639738
310.8 | 0.0003620281
310.9 | 0.0003600862
311 | 0.0003581481
311.1 | 0.0003562139
311.2 | 0.0003542836
311.3 | 0.0003523573
311.4 | 0.0003504351
311.5 | 0.0003485169
311.6 | 0.0003466028
311.7 | 0.0003446929
311.8 | 0.0003427873
311.9 | 0.0003408859
312 | 0.0003389888
312.1 | 0.0003370961
312.2 | 0.0003352078
312.3 | 0.0003333239
312.4 | 0.0003314445
312.5 | 0.0003295697
312.6 | 0.0003276995
312.7 | 0.0003258338
312.8 | 0.0003239728
312.9 | 0.0003221166
313 | 0.0003202651
313.1 | 0.0003184183
313.2 | 0.0003165764
313.3 | 0.0003147394
313.4 | 0.0003129073
313.5 | 0.0003110801
313.6 | 0.0003092579
313.7 | 0.0003074407
313.8 | 0.0003056286
313.9 | 0.0003038215
314 | 0.0003020196
314.1 | 0.0003002229
314.2 | 0.0002984314
314.3 | 0.0002966451
314.4 | 0.000294864
314.5 | 0.0002930883
314.6 | 0.0002913179
314.7 | 0.0002895529
314.8 | 0.0002877933
314.9 | 0.0002860391
315 | 0.0002842904
315.1 | 0.0002825472
315.2 | 0.0002808095
315.3 | 0.0002790774
315.4 | 0.0002773508
315.5 | 0.0002756299
315.6 | 0.0002739146
315.7 | 0.0002722049
315.8 | 0.000270501
315.9 | 0.0002688028
316 | 0.0002671103
316.1 | 0.0002654237
316.2 | 0.0002637428
316.3 | 0.0002620677
316.4 | 0.0002603985
316.5 | 0.0002587352
316.6 | 0.0002570777
316.7 | 0.0002554262
316.8 | 0.0002537807
316.9 | 0.000252141
317 | 0.0002505074
317.1 | 0.0002488798
317.2 | 0.0002472582
317.3 | 0.0002456427
317.4 | 0.0002440332
317.5 | 0.0002424299
317.6 | 0.0002408326
317.7 | 0.0002392414
317.8 | 0.0002376564
317.9 | 0.0002360776
318 | 0.0002345049
318.1 | 0.0002329384
318.2 | 0.0002313782
318.3 | 0.0002298241
318.4 | 0.0002282763
318.5 | 0.0002267348
318.6 | 0.0002251995
318.7 | 0.0002236705
318.8 | 0.0002221478
318.9 | 0.0002206314
319 | 0.0002191214
319.1 | 0.0002176176
319.2 | 0.0002161202
319.3 | 0.0002146292
319.4 | 0.0002131445
319.5 | 0.0002116663
319.6 | 0.0002101944
319.7 | 0.0002087289
319.8 | 0.0002072698
319.9 | 0.0002058171
320 | 0.0002043708
320.1 | 0.000202931
320.2 | 0.0002014976
320.3 | 0.0002000707
320.4 | 0.0001986502
320.5 | 0.0001972362
320.6 | 0.0001958286
320.7 | 0.0001944275
320.8 | 0.0001930329
320.9 | 0.0001916447
321 | 0.0001902631
321.1 | 0.0001888879
321.2 | 0.0001875192
321.3 | 0.0001861571
321.4 | 0.0001848014
321.5 | 0.0001834522
321.6 | 0.0001821095
321.7 | 0.0001807733
321.8 | 0.0001794436
321.9 | 0.0001781205
322 | 0.0001768038
322.1 | 0.0001754936
322.2 | 0.00017419
322.3 | 0.0001728928
322.4 | 0.0001716022
322.5 | 0.000170318
322.6 | 0.0001690404
322.7 | 0.0001677693
322.8 | 0.0001665046
322.9 | 0.0001652465
323 | 0.0001639948
323.1 | 0.0001627496
323.2 | 0.0001615109
323.3 | 0.0001602787
323.4 | 0.000159053
323.5 | 0.0001578337
323.6 | 0.0001566209
323.7 | 0.0001554146
323.8 | 0.0001542147
323.9 | 0.0001530213
324 | 0.0001518343
324.1 | 0.0001506538
324.2 | 0.0001494797
324.3 | 0.000148312
324.4 | 0.0001471507
324.5 | 0.0001459958
324.6 | 0.0001448474
324.7 | 0.0001437053
324.8 | 0.0001425696
324.9 | 0.0001414403
325 | 0.0001403173
325.1 | 0.0001392007
325.2 | 0.0001380905
325.3 | 0.0001369866
325.4 | 0.000135889
325.5 | 0.0001347977
325.6 | 0.0001337128
325.7 | 0.0001326341
325.8 | 0.0001315617
325.9 | 0.0001304956
326 | 0.0001294357
326.1 | 0.0001283821
326.2 | 0.0001273347
326.3 | 0.0001262936
326.4 | 0.0001252586
326.5 | 0.0001242299
326.6 | 0.0001232073
326.7 | 0.0001221909
326.8 | 0.0001211807
326.9 | 0.0001201766
327 | 0.0001191786
327.1 | 0.0001181868
327.2 | 0.000117201
327.3 | 0.0001162213
327.4 | 0.0001152477
327.5 | 0.0001142802
327.6 | 0.0001133187
327.7 | 0.0001123632
327.8 | 0.0001114137
327.9 | 0.0001104702
328 | 0.0001095327
328.1 | 0.0001086012
328.2 | 0.0001076756
328.3 | 0.0001067559
328.4 | 0.0001058421
328.5 | 0.0001049343
328.6 | 0.0001040323
328.7 | 0.0001031361
328.8 | 0.0001022458
328.9 | 0.0001013613
329 | 0.0001004826
329.1 | 9.960974e-05
329.2 | 9.874261e-05
329.3 | 9.788123e-05
329.4 | 9.702558e-05
329.5 | 9.617564e-05
329.6 | 9.533139e-05
329.7 | 9.449282e-05
329.8 | 9.36599e-05
329.9 | 9.283262e-05
330 | 9.201095e-05
330.1 | 9.119488e-05
330.2 | 9.038438e-05
330.3 | 8.957944e-05
330.4 | 8.878003e-05
330.5 | 8.798615e-05
330.6 | 8.719775e-05
330.7 | 8.641484e-05
330.8 | 8.563737e-05
330.9 | 8.486534e-05
331 | 8.409873e-05
331.1 | 8.333751e-05
331.2 | 8.258166e-05
331.3 | 8.183116e-05
331.4 | 8.108599e-05
331.5 | 8.034612e-05
331.6 | 7.961155e-05
331.7 | 7.888224e-05
331.8 | 7.815817e-05
331.9 | 7.743933e-05
332 | 7.672569e-05
332.1 | 7.601722e-05
332.2 | 7.531392e-05
332.3 | 7.461574e-05
332.4 | 7.392269e-05
332.5 | 7.323472e-05
332.6 | 7.255182e-05
332.7 | 7.187396e-05
332.8 | 7.120113e-05
332.9 | 7.053331e-05
333 | 6.987046e-05
333.1 | 6.921256e-05
333.2 | 6.855961e-05
333.3 | 6.791156e-05
333.4 | 6.72684e-05
333.5 | 6.663011e-05
333.6 | 6.599666e-05
333.7 | 6.536803e-05
333.8 | 6.47442e-05
333.9 | 6.412514e-05
334 | 6.351083e-05
334.1 | 6.290125e-05
334.2 | 6.229638e-05
334.3 | 6.169619e-05
334.4 | 6.110066e-05
334.5 | 6.050976e-05
334.6 | 5.992348e-05
334.7 | 5.934178e-05
334.8 | 5.876466e-05
334.9 | 5.819207e-05
335 | 5.762401e-05
335.1 | 5.706044e-05
335.2 | 5.650134e-05
335.3 | 5.594669e-05
335.4 | 5.539647e-05
335.5 | 5.485065e-05
335.6 | 5.430921e-05
335.7 | 5.377213e-05
335.8 | 5.323938e-05
335.9 | 5.271094e-05
336 | 5.218678e-05
336.1 | 5.166689e-05
336.2 | 5.115123e-05
336.3 | 5.063979e-05
336.4 | 5.013254e-05
336.5 | 4.962946e-05
336.6 | 4.913053e-05
336.7 | 4.863572e-05
336.8 | 4.8145e-05
336.9 | 4.765836e-05
337 | 4.717577e-05
337.1 | 4.669721e-05
337.2 | 4.622266e-05
337.3 | 4.575208e-05
337.4 | 4.528546e-05
337.5 | 4.482278e-05
337.6 | 4.436401e-05
337.7 | 4.390913e-05
337.8 | 4.345811e-05
337.9 | 4.301094e-05
338 | 4.256758e-05
338.1 | 4.212802e-05
338.2 | 4.169223e-05
338.3 | 4.126019e-05
338.4 | 4.083188e-05
338.5 | 4.040727e-05
338.6 | 3.998634e-05
338.7 | 3.956906e-05
338.8 | 3.915542e-05
338.9 | 3.87454e-05
339 | 3.833896e-05
339.1 | 3.793609e-05
339.2 | 3.753676e-05
339.3 | 3.714095e-05
339.4 | 3.674864e-05
339.5 | 3.63598e-05
339.6 | 3.597442e-05
339.7 | 3.559247e-05
339.8 | 3.521393e-05
339.9 | 3.483877e-05
340 | 3.446697e-05
340.1 | 3.409852e-05
340.2 | 3.373338e-05
340.3 | 3.337154e-05
340.4 | 3.301297e-05
340.5 | 3.265766e-05
340.6 | 3.230558e-05
340.7 | 3.19567e-05
340.8 | 3.161101e-05
340.9 | 3.126849e-05
341 | 3.09291e-05
341.1 | 3.059284e-05
341.2 | 3.025968e-05
341.3 | 2.99296e-05
341.4 | 2.960257e-05
341.5 | 2.927858e-05
341.6 | 2.89576e-05
341.7 | 2.863961e-05
341.8 | 2.83246e-05
341.9 | 2.801253e-05
342 | 2.77034e-05
342.1 | 2.739717e-05
342.2 | 2.709382e-05
342.3 | 2.679335e-05
342.4 | 2.649572e-05
342.5 | 2.620091e-05
342.6 | 2.590891e-05
342.7 | 2.561969e-05
342.8 | 2.533323e-05
342.9 | 2.504951e-05
343 | 2.476852e-05
343.1 | 2.449023e-05
343.2 | 2.421462e-05
343.3 | 2.394167e-05
343.4 | 2.367137e-05
343.5 | 2.340368e-05
343.6 | 2.31386e-05
343.7 | 2.28761e-05
343.8 | 2.261616e-05
343.9 | 2.235876e-05
344 | 2.210388e-05
344.1 | 2.185151e-05
344.2 | 2.160163e-05
344.3 | 2.135421e-05
344.4 | 2.110923e-05
344.5 | 2.086668e-05
344.6 | 2.062654e-05
344.7 | 2.038879e-05
344.8 | 2.015341e-05
344.9 | 1.992037e-05
345 | 1.968967e-05
345.1 | 1.946129e-05
345.2 | 1.92352e-05
345.3 | 1.901139e-05
345.4 | 1.878983e-05
345.5 | 1.857052e-05
345.6 | 1.835343e-05
345.7 | 1.813854e-05
345.8 | 1.792584e-05
345.9 | 1.771531e-05
346 | 1.750693e-05
346.1 | 1.730068e-05
346.2 | 1.709655e-05
346.3 | 1.689451e-05
346.4 | 1.669456e-05
346.5 | 1.649666e-05
346.6 | 1.630082e-05
346.7 | 1.6107e-05
346.8 | 1.59152e-05
346.9 | 1.572539e-05
347 | 1.553756e-05
347.1 | 1.535169e-05
347.2 | 1.516776e-05
347.3 | 1.498576e-05
347.4 | 1.480568e-05
347.5 | 1.462749e-05
347.6 | 1.445117e-05
347.7 | 1.427672e-05
347.8 | 1.410412e-05
347.9 | 1.393335e-05
348 | 1.376439e-05
348.1 | 1.359723e-05
348.2 | 1.343185e-05
348.3 | 1.326825e-05
348.4 | 1.310639e-05
348.5 | 1.294627e-05
348.6 | 1.278787e-05
348.7 | 1.263118e-05
348.8 | 1.247617e-05
348.9 | 1.232285e-05
349 | 1.217118e-05
349.1 | 1.202116e-05
349.2 | 1.187277e-05
349.3 | 1.172599e-05
349.4 | 1.158082e-05
349.5 | 1.143723e-05
349.6 | 1.129522e-05
349.7 | 1.115477e-05
349.8 | 1.101585e-05
349.9 | 1.087847e-05
350 | 1.074261e-05
350.1 | 1.060824e-05
350.2 | 1.047537e-05
350.3 | 1.034397e-05
350.4 | 1.021403e-05
350.5 | 1.008553e-05
350.6 | 9.958471e-06
350.7 | 9.83283e-06
350.8 | 9.708596e-06
350.9 | 9.585755e-06
351 | 9.464295e-06
351.1 | 9.344201e-06
351.2 | 9.225462e-06
351.3 | 9.108064e-06
351.4 | 8.991995e-06
351.5 | 8.877242e-06
351.6 | 8.763792e-06
351.7 | 8.651633e-06
351.8 | 8.540752e-06
351.9 | 8.431137e-06
352 | 8.322776e-06
352.1 | 8.215657e-06
352.2 | 8.109767e-06
352.3 | 8.005095e-06
352.4 | 7.901628e-06
352.5 | 7.799356e-06
352.6 | 7.698265e-06
352.7 | 7.598345e-06
352.8 | 7.499584e-06
352.9 | 7.401971e-06
353 | 7.305494e-06
353.1 | 7.210142e-06
353.2 | 7.115903e-06
353.3 | 7.022767e-06
353.4 | 6.930723e-06
353.5 | 6.839759e-06
353.6 | 6.749865e-06
353.7 | 6.66103e-06
353.8 | 6.573244e-06
353.9 | 6.486495e-06
354 | 6.400773e-06
354.1 | 6.316068e-06
354.2 | 6.232369e-06
354.3 | 6.149666e-06
354.4 | 6.067949e-06
354.5 | 5.987208e-06
354.6 | 5.907433e-06
354.7 | 5.828613e-06
354.8 | 5.750739e-06
354.9 | 5.673802e-06
355 | 5.597791e-06
355.1 | 5.522696e-06
355.2 | 5.448509e-06
355.3 | 5.375219e-06
355.4 | 5.302818e-06
355.5 | 5.231296e-06
355.6 | 5.160644e-06
355.7 | 5.090852e-06
355.8 | 5.021912e-06
355.9 | 4.953814e-06
356 | 4.88655e-06
356.1 | 4.82011e-06
356.2 | 4.754487e-06
356.3 | 4.68967e-06
356.4 | 4.625652e-06
356.5 | 4.562425e-06
356.6 | 4.499978e-06
356.7 | 4.438305e-06
356.8 | 4.377397e-06
356.9 | 4.317245e-06
357 | 4.257841e-06
357.1 | 4.199177e-06
357.2 | 4.141246e-06
357.3 | 4.084039e-06
357.4 | 4.027548e-06
357.5 | 3.971765e-06
357.6 | 3.916683e-06
357.7 | 3.862293e-06
357.8 | 3.808589e-06
357.9 | 3.755563e-06
358 | 3.703207e-06
358.1 | 3.651513e-06
358.2 | 3.600475e-06
358.3 | 3.550085e-06
358.4 | 3.500336e-06
358.5 | 3.451221e-06
358.6 | 3.402732e-06
358.7 | 3.354863e-06
358.8 | 3.307606e-06
358.9 | 3.260955e-06
359 | 3.214903e-06
359.1 | 3.169443e-06
359.2 | 3.124569e-06
359.3 | 3.080273e-06
359.4 | 3.036549e-06
359.5 | 2.993391e-06
359.6 | 2.950792e-06
359.7 | 2.908746e-06
359.8 | 2.867246e-06
359.9 | 2.826286e-06
360 | 2.78586e-06
360.1 | 2.745962e-06
360.2 | 2.706586e-06
360.3 | 2.667725e-06
360.4 | 2.629374e-06
360.5 | 2.591526e-06
360.6 | 2.554176e-06
360.7 | 2.517318e-06
360.8 | 2.480947e-06
360.9 | 2.445056e-06
361 | 2.40964e-06
361.1 | 2.374693e-06
361.2 | 2.34021e-06
361.3 | 2.306186e-06
361.4 | 2.272614e-06
361.5 | 2.23949e-06
361.6 | 2.206808e-06
361.7 | 2.174563e-06
361.8 | 2.14275e-06
361.9 | 2.111363e-06
362 | 2.080398e-06
362.1 | 2.049849e-06
362.2 | 2.019712e-06
362.3 | 1.989981e-06
362.4 | 1.960652e-06
362.5 | 1.93172e-06
362.6 | 1.903179e-06
362.7 | 1.875026e-06
362.8 | 1.847255e-06
362.9 | 1.819862e-06
363 | 1.792842e-06
363.1 | 1.766191e-06
363.2 | 1.739904e-06
363.3 | 1.713977e-06
363.4 | 1.688406e-06
363.5 | 1.663185e-06
363.6 | 1.63831e-06
363.7 | 1.613778e-06
363.8 | 1.589585e-06
363.9 | 1.565725e-06
364 | 1.542195e-06
364.1 | 1.51899e-06
364.2 | 1.496107e-06
364.3 | 1.473542e-06
364.4 | 1.451291e-06
364.5 | 1.429349e-06
364.6 | 1.407713e-06
364.7 | 1.386379e-06
364.8 | 1.365343e-06
364.9 | 1.344602e-06
365 | 1.324152e-06
365.1 | 1.303988e-06
365.2 | 1.284108e-06
365.3 | 1.264508e-06
365.4 | 1.245184e-06
365.5 | 1.226133e-06
365.6 | 1.207351e-06
365.7 | 1.188835e-06
365.8 | 1.170581e-06
365.9 | 1.152587e-06
366 | 1.134848e-06
366.1 | 1.117362e-06
366.2 | 1.100125e-06
366.3 | 1.083134e-06
366.4 | 1.066385e-06
366.5 | 1.049877e-06
366.6 | 1.033605e-06
366.7 | 1.017566e-06
366.8 | 1.001758e-06
366.9 | 9.861771e-07
367 | 9.708209e-07
367.1 | 9.556863e-07
367.2 | 9.407703e-07
367.3 | 9.2607e-07
367.4 | 9.115827e-07
367.5 | 8.973056e-07
367.6 | 8.832358e-07
367.7 | 8.693706e-07
367.8 | 8.557074e-07
367.9 | 8.422434e-07
368 | 8.28976e-07
368.1 | 8.159026e-07
368.2 | 8.030206e-07
368.3 | 7.903275e-07
368.4 | 7.778207e-07
368.5 | 7.654977e-07
368.6 | 7.533562e-07
368.7 | 7.413935e-07
368.8 | 7.296075e-07
368.9 | 7.179955e-07
369 | 7.065554e-07
369.1 | 6.952848e-07
369.2 | 6.841814e-07
369.3 | 6.732429e-07
369.4 | 6.624671e-07
369.5 | 6.518518e-07
369.6 | 6.413949e-07
369.7 | 6.31094e-07
369.8 | 6.209472e-07
369.9 | 6.109523e-07
370 | 6.011072e-07
370.1 | 5.914099e-07
370.2 | 5.818583e-07
370.3 | 5.724505e-07
370.4 | 5.631844e-07
370.5 | 5.540581e-07
370.6 | 5.450697e-07
370.7 | 5.362172e-07
370.8 | 5.274988e-07
370.9 | 5.189127e-07
371 | 5.104569e-07
371.1 | 5.021296e-07
371.2 | 4.939291e-07
371.3 | 4.858536e-07
371.4 | 4.779014e-07
371.5 | 4.700707e-07
371.6 | 4.623597e-07
371.7 | 4.547669e-07
371.8 | 4.472906e-07
371.9 | 4.399291e-07
372 | 4.326808e-07
372.1 | 4.255441e-07
372.2 | 4.185174e-07
372.3 | 4.115991e-07
372.4 | 4.047878e-07
372.5 | 3.980819e-07
372.6 | 3.914799e-07
372.7 | 3.849802e-07
372.8 | 3.785816e-07
372.9 | 3.722824e-07
373 | 3.660813e-07
373.1 | 3.599769e-07
373.2 | 3.539678e-07
373.3 | 3.480526e-07
373.4 | 3.422299e-07
373.5 | 3.364985e-07
373.6 | 3.30857e-07
373.7 | 3.25304e-07
373.8 | 3.198384e-07
373.9 | 3.144588e-07
374 | 3.091641e-07
374.1 | 3.039529e-07
374.2 | 2.98824e-07
374.3 | 2.937763e-07
374.4 | 2.888085e-07
374.5 | 2.839195e-07
374.6 | 2.791082e-07
374.7 | 2.743733e-07
374.8 | 2.697138e-07
374.9 | 2.651286e-07
375 | 2.606165e-07
375.1 | 2.561765e-07
375.2 | 2.518075e-07
375.3 | 2.475084e-07
375.4 | 2.432783e-07
375.5 | 2.391161e-07
375.6 | 2.350208e-07
375.7 | 2.309913e-07
375.8 | 2.270268e-07
375.9 | 2.231262e-07
376 | 2.192886e-07
376.1 | 2.155131e-07
376.2 | 2.117986e-07
376.3 | 2.081444e-07
376.4 | 2.045494e-07
376.5 | 2.010128e-07
376.6 | 1.975338e-07
376.7 | 1.941114e-07
376.8 | 1.907447e-07
376.9 | 1.874331e-07
377 | 1.841755e-07
377.1 | 1.809712e-07
377.2 | 1.778194e-07
377.3 | 1.747193e-07
377.4 | 1.7167e-07
377.5 | 1.686709e-07
377.6 | 1.657211e-07
377.7 | 1.6282e-07
377.8 | 1.599666e-07
377.9 | 1.571604e-07
378 | 1.544006e-07
378.1 | 1.516864e-07
378.2 | 1.490173e-07
378.3 | 1.463923e-07
378.4 | 1.43811e-07
378.5 | 1.412726e-07
378.6 | 1.387765e-07
378.7 | 1.36322e-07
378.8 | 1.339084e-07
378.9 | 1.315351e-07
379 | 1.292015e-07
379.1 | 1.26907e-07
379.2 | 1.246509e-07
379.3 | 1.224327e-07
379.4 | 1.202517e-07
379.5 | 1.181075e-07
379.6 | 1.159993e-07
379.7 | 1.139267e-07
379.8 | 1.11889e-07
379.9 | 1.098858e-07
380 | 1.079164e-07
380.1 | 1.059804e-07
380.2 | 1.040772e-07
380.3 | 1.022063e-07
380.4 | 1.003672e-07
380.5 | 9.85594e-08
380.6 | 9.678236e-08
380.7 | 9.503561e-08
380.8 | 9.331867e-08
380.9 | 9.163107e-08
381 | 8.997233e-08
381.1 | 8.834199e-08
381.2 | 8.67396e-08
381.3 | 8.516471e-08
381.4 | 8.361687e-08
381.5 | 8.209566e-08
381.6 | 8.060064e-08
381.7 | 7.913139e-08
381.8 | 7.768749e-08
381.9 | 7.626854e-08
382 | 7.487413e-08
382.1 | 7.350386e-08
382.2 | 7.215734e-08
382.3 | 7.083419e-08
382.4 | 6.953402e-08
382.5 | 6.825646e-08
382.6 | 6.700114e-08
382.7 | 6.57677e-08
382.8 | 6.455578e-08
382.9 | 6.336502e-08
383 | 6.219509e-08
383.1 | 6.104563e-08
383.2 | 5.991632e-08
383.3 | 5.880681e-08
383.4 | 5.771679e-08
383.5 | 5.664594e-08
383.6 | 5.559393e-08
383.7 | 5.456045e-08
383.8 | 5.35452e-08
383.9 | 5.254788e-08
384 | 5.156818e-08
384.1 | 5.060582e-08
384.2 | 4.96605e-08
384.3 | 4.873195e-08
384.4 | 4.781988e-08
384.5 | 4.692402e-08
384.6 | 4.604409e-08
384.7 | 4.517984e-08
384.8 | 4.433099e-08
384.9 | 4.349729e-08
385 | 4.267848e-08
385.1 | 4.187432e-08
385.2 | 4.108455e-08
385.3 | 4.030894e-08
385.4 | 3.954724e-08
385.5 | 3.879923e-08
385.6 | 3.806466e-08
385.7 | 3.734331e-08
385.8 | 3.663496e-08
385.9 | 3.593938e-08
386 | 3.525636e-08
386.1 | 3.458569e-08
386.2 | 3.392715e-08
386.3 | 3.328054e-08
386.4 | 3.264565e-08
386.5 | 3.202229e-08
386.6 | 3.141025e-08
386.7 | 3.080934e-08
386.8 | 3.021937e-08
386.9 | 2.964015e-08
387 | 2.907151e-08
387.1 | 2.851324e-08
387.2 | 2.796518e-08
387.3 | 2.742716e-08
387.4 | 2.689899e-08
387.5 | 2.63805e-08
387.6 | 2.587154e-08
387.7 | 2.537192e-08
387.8 | 2.48815e-08
387.9 | 2.440011e-08
388 | 2.392759e-08
388.1 | 2.346379e-08
388.2 | 2.300856e-08
388.3 | 2.256174e-08
388.4 | 2.21232e-08
388.5 | 2.169278e-08
388.6 | 2.127034e-08
388.7 | 2.085575e-08
388.8 | 2.044886e-08
388.9 | 2.004954e-08
389 | 1.965766e-08
389.1 | 1.927308e-08
389.2 | 1.889568e-08
389.3 | 1.852533e-08
389.4 | 1.81619e-08
389.5 | 1.780528e-08
389.6 | 1.745534e-08
389.7 | 1.711196e-08
389.8 | 1.677502e-08
389.9 | 1.644442e-08
390 | 1.612004e-08
390.1 | 1.580177e-08
390.2 | 1.548949e-08
390.3 | 1.518311e-08
390.4 | 1.488251e-08
390.5 | 1.45876e-08
390.6 | 1.429827e-08
390.7 | 1.401441e-08
390.8 | 1.373595e-08
390.9 | 1.346276e-08
391 | 1.319477e-08
391.1 | 1.293187e-08
391.2 | 1.267398e-08
391.3 | 1.242101e-08
391.4 | 1.217286e-08
391.5 | 1.192944e-08
391.6 | 1.169069e-08
391.7 | 1.145649e-08
391.8 | 1.122679e-08
391.9 | 1.100148e-08
392 | 1.07805e-08
392.1 | 1.056377e-08
392.2 | 1.03512e-08
392.3 | 1.014272e-08
392.4 | 9.938258e-09
392.5 | 9.737738e-09
392.6 | 9.54109e-09
392.7 | 9.34824e-09
392.8 | 9.15912e-09
392.9 | 8.973661e-09
393 | 8.791796e-09
393.1 | 8.613458e-09
393.2 | 8.438582e-09
393.3 | 8.267105e-09
393.4 | 8.098963e-09
393.5 | 7.934095e-09
393.6 | 7.772441e-09
393.7 | 7.61394e-09
393.8 | 7.458534e-09
393.9 | 7.306166e-09
394 | 7.156779e-09
394.1 | 7.010317e-09
394.2 | 6.866727e-09
394.3 | 6.725954e-09
394.4 | 6.587946e-09
394.5 | 6.45265e-09
394.6 | 6.320018e-09
394.7 | 6.189997e-09
394.8 | 6.06254e-09
394.9 | 5.937599e-09
395 | 5.815125e-09
395.1 | 5.695073e-09
395.2 | 5.577396e-09
395.3 | 5.462051e-09
395.4 | 5.348993e-09
395.5 | 5.238179e-09
395.6 | 5.129566e-09
395.7 | 5.023112e-09
395.8 | 4.918778e-09
395.9 | 4.816522e-09
396 | 4.716305e-09
396.1 | 4.618089e-09
396.2 | 4.521834e-09
396.3 | 4.427505e-09
396.4 | 4.335063e-09
396.5 | 4.244474e-09
396.6 | 4.155701e-09
396.7 | 4.06871e-09
396.8 | 3.983467e-09
396.9 | 3.899938e-09
397 | 3.81809e-09
397.1 | 3.737892e-09
397.2 | 3.65931e-09
397.3 | 3.582315e-09
397.4 | 3.506875e-09
397.5 | 3.432961e-09
397.6 | 3.360543e-09
397.7 | 3.289592e-09
397.8 | 3.22008e-09
397.9 | 3.151979e-09
398 | 3.085261e-09
398.1 | 3.0199e-09
398.2 | 2.95587e-09
398.3 | 2.893143e-09
398.4 | 2.831696e-09
398.5 | 2.771503e-09
398.6 | 2.71254e-09
398.7 | 2.654782e-09
398.8 | 2.598206e-09
398.9 | 2.542789e-09
399 | 2.488508e-09
399.1 | 2.435342e-09
399.2 | 2.383267e-09
399.3 | 2.332263e-09
399.4 | 2.282309e-09
399.5 | 2.233383e-09
399.6 | 2.185466e-09
399.7 | 2.138538e-09
399.8 | 2.092579e-09
399.9 | 2.04757e-09
400 | 2.003492e-09